## Sheet1
8-1.6-h2a stack up and impedance
疊構編號 |  | 8-1.6-h2a |  | 注意事項 |  | 1. Impedance Control tolerance +/- 10%
完成板厚 ( mm ) |  | 1.6 ± 0.16 |  |  |  | 2. 请制作 Coupon 并提供 Impedance report
Stack up | [5 empty] | Impedance Request List
[6 empty] | Layer Spec | L1 (Ref. Plane) ※ 1 | L3 (Ref. Plane) | L4 (Ref. Plane) | L6 (Ref. Plane) | L8 (Ref. Plane)
Thickness
[5 empty] | (mil) | Single Ended Type (Trace width : mil)
| Solder Mask |  |  |  | 1 | 40Ω | 10(L2) | 8.0 (L2/L5) | 8.0 (L2/L5) | 8.0 (L5/L7) | 10 (L7)
L1 | TOP |  |  |  | 1.7 | 42Ω | 9.5(L2) | 7.5 (L2/L5) | 7.5 (L2/L5) | 7.0 (L5/L7) | 9.5 (L7)
|  | PP |  |  | 4 | 44Ω | 8.5(L2) | 6.5 (L2/L5) | 6.5 (L2/L5) | 6.5 (L5/L7) | 8.5 (L7)
L2 | G/P ※ 2 |  |  |  | 1.2 | 45Ω | 8(L2) | 6.0 (L2/L5) | 6.0 (L2/L5) | 6.0 (L5/L7) | 8 (L7)
|  | Core |  |  | 4 | 50Ω | 6.5 (L2);17.5(L3) | 5.0 (L2/L5) | 5.0 (L2/L5) | 5.0 (L5/L7) | 6.5 (L7);17.5(L6)
L3 | Signal |  |  |  | 1.2
|  | PP |  |  | 15
L4 | Signal |  |  |  | 1.2
|  | Core |  |  | 4 | Differential Type (Trace width/Space width/Trace width: mil)
L5 | G/P |  |  |  | 1.2 | 100 Ω | 4.5/6/4.5(L2) | 3.5/6.5/3.5(L2/L5);4/9/4(L2/L5) | 3.5/6.5/3.5(L2/L5);4/9/4(L2/L5) | 4/9.5/4(L5/L7) | 4.5/6/4.5(L7)
|  | PP |  |  | 15 | 90 Ω | 6/6/6(L2) | 4/5/4(L2/L5);5/8/5(L2/L5) | 4/5/4(L2/L5);5/8/5(L2/L5) | 4/5/4(L5/L7) | 6/6/6(L7)
L6 | Signal |  |  |  | 1.2 | 85 Ω | 7/6.5/7(L2) | 5/5.5/5(L2/L5) | 5/5.5/5(L2/L5) | 5/5.5/5(L5/L7) | 7/6.5/7(L7)
|  | Core |  |  | 4 | 75 Ω | 7.5/4/7.5(L2) | 6.5/5/6.5(L2/L5) | 6.5/5/6.5(L2/L5) | 6.5/5/6.5(L5/L7) | 7.5/4/7.5(L7)
L7 | G/P |  |  |  | 1.2
|  | PP |  |  | 4
L8 | Bottom |  |  |  | 1.7
| Solder Mask |  |  |  | 1 | Remark:
※ 1: "Ref. Plane" means the reference plane of the traces.
※ 2: G is GND, P is PWR.
|  |  | Total |  | 62.6
=2116+4 1/1+ 7630*2 +4 1/1+7630*2+4 1/1+2116 = 0.18+0.75+0.36+0.75+0.36+0.75+0.18 =3.33